## Revisions
Date | Version | History
2014-02-19 | 1 | Initial Creation

## Summary
MachXO2 Die/Wafer Documentation
# | Item | Description | Device | PadX (um) | PadY (um) | Comments
1 | Data orientation | The orientation of pin #1 on each physical die with respect to the wafer notch. This same convention applies for items A2-A7. | MachXO2-256 | Top Left
|  |  | MachXO2-640 | Top Left
|  |  | MachXO2-1200 | Top Left
|  |  | MachXO2-2000 | Top Left
|  |  | MachXO2-4000 | Top Left
|  |  | MachXO2-7000 | Top Left
2 | Die Stepping Size X/Y (um) | The (X,Y) offset dimensions from one chip location in the reticle shot to the next. Includes seal ring and scribe street areas. | MachXO2-256 | 1824 | 1730
|  |  | MachXO2-640 | 2238 | 1986
|  |  | MachXO2-1200 | 2576 | 2522
|  |  | MachXO2-2000 | 3230 | 3142
|  |  | MachXO2-4000 | 3728 | 3832
|  |  | MachXO2-7000 | 4452 | 4364
3 | Scribe Street Width X/Y (um) | The scribe street width outside of seal ring. Calculated by "die stepping size" minus "die size excluding scribe". | MachXO2-256 | 72 | 96
|  |  | MachXO2-640 | 72 | 96
|  |  | MachXO2-1200 | 72 | 96
|  |  | MachXO2-2000 | 72 | 96
|  |  | MachXO2-4000 | 72 | 96
|  |  | MachXO2-7000 | 72 | 96
4 | Wafer Map and Notch Position | Location of notch (top, bottom, left, right). | MachXO2-256 | Bottom
|  |  | MachXO2-640 | Bottom
|  |  | MachXO2-1200 | Bottom
|  |  | MachXO2-2000 | Bottom
|  |  | MachXO2-4000 | Bottom
|  |  | MachXO2-7000 | Bottom
5 | Reticle Shot Array Size M, N | The number of die (M,N) in the X and Y dimensions per device Reticle Shot | MachXO2-256 | 14 | 19
|  |  | MachXO2-640 | 11 | 16
|  |  | MachXO2-1200 | 10 | 13
|  |  | MachXO2-2000 | 8 | 10
|  |  | MachXO2-4000 | 6 | 8
|  |  | MachXO2-7000 | 5 | 7
6 | Reticle Shot X/Y dimensions (um) | Reticle shot stepping distance, including seal ring and scribe streets. Calculated as (M * x, N * y), where x,y are linked to item "2". But M,N needs to be manually entered from item "4" | MachXO2-256 | 25536 | 32870
|  |  | MachXO2-640 | 24618 | 31776
|  |  | MachXO2-1200 | 25760 | 32786
|  |  | MachXO2-2000 | 25840 | 31420
|  |  | MachXO2-4000 | 22368 | 30656
|  |  | MachXO2-7000 | 22260 | 30548
7 | Reticle/Wafer Center Offset X/Y (um) | The (X,Y) distance from the edge center of the centermost reticle shot to the physical center of the wafer. | MachXO2-256 | -6000 | -4400
|  |  | MachXO2-640 | -2100 | -4988
|  |  | MachXO2-1200 | -2500 | -3600
|  |  | MachXO2-2000 | -1800 | -1800
|  |  | MachXO2-4000 | -1600 | 5500
|  |  | MachXO2-7000 | -2200 | 6200
8 | Orientation of PKT data | The (X,Y) coordinates of pin #1 on the die, relative to the die (0,0) contained in the PKT data. This orientation may be rotated from the physical orientation specified in item "1" | MachXO2-256
MachXO2-640
|  |  | MachXO2-1200 | -1156.24 | 930.705
|  |  | MachXO2-2000 | -1463.35 | 1147.24
|  |  | MachXO2-4000 | -1712.35 | 1497.46
|  |  | MachXO2-7000 | -2074.85 | 1818.46
9 | Die Logo Position | The (X,Y) position: the X/Y coordinate of the Lower-Left Corner of the logo , relative to the die (0,0); | MachXO2-256
MachXO2-640
|  |  | MachXO2-1200 | -1184.055 | 1079.02
|  |  | MachXO2-2000 | -1274.475 | 1343.415
|  |  | MachXO2-4000 | -1702.81 | 1556.115
|  |  | MachXO2-7000 | -1941.225 | 1933.43
10 | Extents | The orientation (such as “top-left”) relative to the wafer notch. | MachXO2-256 | Top Left
|  |  | MachXO2-640 | Top Left
|  |  | MachXO2-1200 | Top Left
|  |  | MachXO2-2000 | Top Left
|  |  | MachXO2-4000 | Top Left
|  |  | MachXO2-7000 | Top Left
11 | Orientation | X/Y Extent size of the die logo. | MachXO2-256 | 39 | 32.37
|  |  | MachXO2-640 | 39 | 32.37
|  |  | MachXO2-1200 | 39 | 32.37
|  |  | MachXO2-2000 | 39 | 32.37
|  |  | MachXO2-4000 | 39 | 32.37
|  |  | MachXO2-7000 | 39 | 32.37
12 | Thickness | The thickness of the die. | MachXO2-256 | 780um
|  |  | MachXO2-640 | 780um
|  |  | MachXO2-1200 | 780um
|  |  | MachXO2-2000 | 780um
|  |  | MachXO2-4000 | 780um
|  |  | MachXO2-7000 | 780um
13 | Topside Material | Die topside material | MachXO2-256 | passivation (nitrite) with polyimide on top
|  |  | MachXO2-640 | passivation (nitrite) with polyimide on top
|  |  | MachXO2-1200 | passivation (nitrite) with polyimide on top
|  |  | MachXO2-2000 | passivation (nitrite) with polyimide on top
|  |  | MachXO2-4000 | passivation (nitrite) with polyimide on top
|  |  | MachXO2-7000 | passivation (nitrite) with polyimide on top
14 | Backside Material | Die backside material | MachXO2-256 | si |  | EPI Wafer
|  |  | MachXO2-640 | si |  | EPI Wafer
|  |  | MachXO2-1200 | si |  | EPI Wafer
|  |  | MachXO2-2000 | si |  | EPI Wafer
|  |  | MachXO2-4000 | si |  | EPI Wafer
|  |  | MachXO2-7000 | si |  | EPI Wafer
15 | Bond Composition | Die Bond Pad Composition | MachXO2-256 | AL 1000nm/TiN 30nm/Ti 60nm |  | starting from top, AL
|  |  | MachXO2-640 | AL 1000nm/TiN 30nm/Ti 60nm |  | starting from top, AL
|  |  | MachXO2-1200 | AL 1000nm/TiN 30nm/Ti 60nm |  | starting from top, AL
|  |  | MachXO2-2000 | AL 1000nm/TiN 30nm/Ti 60nm |  | starting from top, AL
|  |  | MachXO2-4000 | AL 1000nm/TiN 30nm/Ti 60nm |  | starting from top, AL
|  |  | MachXO2-7000 | AL 1000nm/TiN 30nm/Ti 60nm |  | starting from top, AL

## Die Stepping Size
MachXO2 Die Stepping Size
1. Die Stepping X/Y Size (Die Size including scribe)
Device | PadX (um) | PadY (um) | Reticle shot Array Size M,N | GDW, number of Good Die per Wafer | Wafer Size (inch) | Wafer Size (mm)
MachXO2-256 | 1824 | 1730 | 14,19 | 20620 | 12 | 300
MachXO2-640 | 2238 | 1986 | 11,16 | 14603 | 12 | 300
MachXO2-1200 | 2576 | 2522 | 10,13 | 9956 | 12 | 300
MachXO2-2000 | 3230 | 3142 | 8,10 | 6340 | 12 | 300
MachXO2-4000 | 3728 | 3832 | 6,8 | 4483 | 12 | 300
MachXO2-7000 | 4452 | 4364 | 5,7 | 3280 | 12 | 300
2. Die Size excluding Scribe
Device | PadX (um) | PadY (um)
MachXO2-256 | 1752 | 1634
MachXO2-640 | 2166 | 1890
MachXO2-1200 | 2504 | 2426
MachXO2-2000 | 3158 | 3046
MachXO2-4000 | 3656 | 3736
MachXO2-7000 | 4380 | 4268