## Revisions
Date | Version | History
2014-02-19 | 1 | Initial Creation

## Summary
| ECP3 Die/Wafer Documentation |  | David Chang
# | Item | Description | Device | PadX (um) | PadY (um) | Comments
1 | Data orientation | The orientation of pin #1 on each physical die with respect to the wafer notch. This same convention applies for items A2-A7. | ECP3-17 | Top Left
|  |  | ECP3-35 | Top Left
|  |  | ECP3-70 | Top Left |  | No MEBES/GDS data
|  |  | ECP3-95 | Top Left |  | No MEBES/GDS data
|  |  | ECP3-150 | Top Left
2 | Die Stepping Size X/Y (um) | The (X,Y) offset dimensions from one chip location in the reticle shot to the next. Includes seal ring and scribe street areas. | ECP3-17 | 4642 | 5166
|  |  | ECP3-35 | 5680 | 6700
|  |  | ECP3-70 | 9770 | 8802 | No MEBES data
|  |  | ECP3-95 | 9770 | 8802 | No MEBES data
|  |  | ECP3-150 | 12070 | 11046
3 | Scribe Street Width X/Y (um) | The scribe street width outside of seal ring. Calculated by "die stepping size" minus "die size excluding scribe". | ECP3-17 | 100/FL 102/TM | 100/FL 102/TM | From MEBES data
|  |  | ECP3-35 | 102/TM | 102/TM | From MEBES data
|  |  | ECP3-70 |  |  | No MEBES/GDS data
|  |  | ECP3-95 |  |  | No MEBES/GDS data
|  |  | ECP3-150 | 102/TM | 102/TM | From MEBES data
4 | Wafer Map and Notch Position | Location of notch (top, bottom, left, right). | ECP3-17 | Bottom
|  |  | ECP3-35 | Bottom
|  |  | ECP3-70 | Bottom
|  |  | ECP3-95 | Bottom
|  |  | ECP3-150 | Bottom
5 | Reticle Shot Array Size M, N | The number of die (M,N) in the X and Y dimensions per device Reticle Shot | ECP3-17 | 7X5 | 7x5
|  |  | ECP3-35 | 4x4 | 4x4 | 4x4
|  |  | ECP3-70 | 3X2 | 3X2
|  |  | ECP3-95 | 3X2 | 3X2
|  |  | ECP3-150 | 2X2 | 2X2
6 | Reticle Shot X/Y dimensions (um) | Reticle shot stepping distance, including seal ring and scribe streets. Calculated as (M * x, N * y), where x,y are linked to item "2". But M,N needs to be manually entered from item "4" | ECP3-17 | 32494 | 25830
|  |  | ECP3-35 | 22720 | 26800
|  |  | ECP3-70 | 29310 | 17604
|  |  | ECP3-95 | 29310 | 17604
|  |  | ECP3-150 | 24140 | 22092
7 | Reticle/Wafer Center Offset X/Y (um) | The (X,Y) distance from the edge center of the centermost reticle shot to the physical center of the wafer. | ECP3-17 | -2500 | 0
|  |  | ECP3-35 | 0 | -7300
|  |  | ECP3-70 | -9800 | -1700
|  |  | ECP3-95 | -9800 | -1700
|  |  | ECP3-150 | -5800 | 0
8 | Orientation of PKT data | The (X,Y) coordinates of pin #1 on the die, relative to the die (0,0) contained in the PKT data. This orientation may be rotated from the physical orientation specified in item "1" | ECP3-17 | -2137.925 | 2228.845 | no rotation/ need pad ID
|  |  | ECP3-35 | -2655.425 | 2995.28 | no rotation
|  |  | ECP3-70 |  |  | no rotation
|  |  | ECP3-95 |  |  | no rotation
|  |  | ECP3-150 | -5851.86 | 5216.605 | no rotation
9 | Die Logo Position | The (X,Y) position: the X/Y coordinate of the Lower-Left Corner of the logo , relative to the die (0,0); | ECP3-17 | -2192.135 | 2321.435 | From TO gds (no rot)
|  |  | ECP3-35 | -2709.925 | 3088.995 | From TO gds
|  |  | ECP3-70 | -4750.575 | 4138.265 | From TO gds
|  |  | ECP3-95 | -4750.575 | 4138.265 | From TO gds
|  |  | ECP3-150 | -5907.57 | 5260.475 | From TO gds (no rot)
10 | Extents | The orientation (such as “top-left”) relative to the wafer notch. | ECP3-17 | Top Left
|  |  | ECP3-35 | Top Left
|  |  | ECP3-70 | Top Left
|  |  | ECP3-95 | Top Left
|  |  | ECP3-150 | Top Left
11 | Orientation | X/Y Extent size of the die logo. | ECP3-17 | 140.74 | 70.25 | Name, date, L
|  |  | ECP3-35 | 140.74 | 70.25 | Name, date, L
|  |  | ECP3-70 | 138.125 | 70.725 | Name, date, L
|  |  | ECP3-95 | 138.125 | 70.725 | Name, date, L
|  |  | ECP3-150 | 141.885 | 70.725
12 | Thickness | The thickness of the die. | ECP3-17 | Wafer thickness is 775um
|  |  | ECP3-35 | Wafer thickness is 775um
|  |  | ECP3-70 | Wafer thickness is 775um
|  |  | ECP3-95 | Wafer thickness is 775um
|  |  | ECP3-150 | Wafer thickness is 775um
13 | Topside Material | Die topside material | ECP3-17 | Top Metal is Al, 1170nm +/-14%; last layers deposited: from top: Polymide, PAD-SIN, PAD-SIO
|  |  | ECP3-35 | Top Metal is Al, 1170nm +/-14%; last layers deposited: from top: Polymide, PAD-SIN, PAD-SIO
|  |  | ECP3-70 | Top Metal is Al, 1170nm +/-14%; last layers deposited: from top: Polymide, PAD-SIN, PAD-SIO
|  |  | ECP3-95 | Top Metal is Al, 1170nm +/-14%; last layers deposited: from top: Polymide, PAD-SIN, PAD-SIO
|  |  | ECP3-150 | Top Metal is Al, 1170nm +/-14%; last layers deposited: from top: Polymide, PAD-SIN, PAD-SIO
14 | Backside Material | Die backside material | ECP3-17 | Silicon (after back grind at end of process)
|  |  | ECP3-35 | Silicon (after back grind at end of process)
|  |  | ECP3-70 | Silicon (after back grind at end of process)
|  |  | ECP3-95 | Silicon (after back grind at end of process)
|  |  | ECP3-150 | Silicon (after back grind at end of process)
15 | Bond Composition | Die Bond Pad Composition | ECP3-17 | Structure of Top PAD metal : (from top) TiN 50nm / Al 1000nm / TiN 30nm / Ti 60nm
|  |  | ECP3-35 | Structure of Top PAD metal : (from top) TiN 50nm / Al 1000nm / TiN 30nm / Ti 60nm
|  |  | ECP3-70 | Structure of Top PAD metal : (from top) TiN 50nm / Al 1000nm / TiN 30nm / Ti 60nm
|  |  | ECP3-95 | Structure of Top PAD metal : (from top) TiN 50nm / Al 1000nm / TiN 30nm / Ti 60nm
|  |  | ECP3-150 | Structure of Top PAD metal : (from top) TiN 50nm / Al 1000nm / TiN 30nm / Ti 60nm

## Die Stepping Size
ECP3 Die Stepping Size
1. Die Stepping X/Y Size (Die Size including scribe) *
Device | PadX (um) | PadY (um) | Reticle shot Array Size M,N | GDW, number of Good Die per Wafer | Wafer Size (inch) | Wafer Size (mm)
ECP3-17 (rot) | 5166 | 4642 |  |  | 12 | 300
ECP3-35 | 5680 | 6700 |  | 1650 | 12 | 300
ECP3-70 | 9770 | 8802 |  |  | 12 | 300
ECP3-95 | 9770 | 8802 |  |  | 12 | 300
ECP3-150 (rot) | 11046 | 12070 |  |  | 12 | 300
2. Die Size excluding Scribe
Device | PadX (um) | PadY (um)
ECP3-17 (rot) | 5064 | 4540
ECP3-35 | 5578 | 6598
ECP3-70 |  |  | No MEBES data to measure
ECP3-95 |  |  | No MEBES data to measure
ECP3-150 (rot) | 10944 | 11968
* Data taken from MASK DATA RELEASE FORM's sent to mask shop
* And measured on MEBES data